## Freundlich Isotherm Model Const
Media |  | Freundlich Model
Absorbents | Diameter (mm) | KF | n | R^2
AOCMc (clay) | 0.85-2 | 3.63 | 1.54 | 0.94
AOCMc (clay) | 2-4.75 | 1.05 | 2.74 | 0.96
Expanded clay substrate | 0.85-2 | 0.018 | 1.27 | 0.95
Expanded clay substrate | 2-4.75 | 0.0077 | 1.57 | 0.98
AOCMp | 2-4.75 | 0.39 | 3.8 | 0.96
Pumice substrate | 2-4.75 | 0.012 | 1.2 | 0.96
AOCMpcc | 0.85-2 | 1.32 | 1.72 | 0.99
CMpcc, Concrete substrate | 0.85-2 | 0.52 | 1.87 | 0.96
Bioretention soil media | 0.001-10 | 0.18 | 2.58 | 0.99
UCF - 1 | 0.5-4.75 | 0.0027 | 0.85 | 0.98
UCF - 2 | 0.85-10 | 0.0009 | 0.66 | 0.98
Expanded shale-1 | 2.0-10 | 0.06 | 1.9 | 0.95
Expanded shale-2 | 0.45-4.5 | 0.14 | 1.82 | 0.98

## Second Order Potential
Media |  | Second Order Potential Driving Kinetic Model
Absorbents | Diameter (mm) | qe [mg/g] | K [g/mg-min] | R^2
AOCMc (clay) | 0.85-2 | 0.096 | 6.09 | 0.98
AOCMc (clay) | 2-4.75 | 0.093 | 7.83 | 0.99
Expanded clay substrate | 0.85-2 | 0.013 | 4.57 | 0.96
Expanded clay substrate | 2-4.75 | 0.03 | 4.8 | 0.96
AOCMp | 2-4.75 | 0.11 | 1.19 | 0.95
Pumice substrate | 2-4.75 | 0.03 | 0.87 | 0.97
AOCMpcc | 0.85-2 | 0.13 | 0.51 | 0.97
CMpcc, Concrete substrate | 0.85-2 | 0.13 | 0.29 | 0.94
Bioretention soil media | 0.001-10 | 0.02 | 4.67 | 0.95
UCF - 1 | 0.5-4.75 | Not available*
UCF - 2 | 0.85-10 | Not available*
Expanded shale-1 | 2.0-10 | 0.03 | 0.98 | 0.91
Expanded shale-2 | 0.45-4.5 | 0.086 | 0.98 | 0.95

## Thomas Model
Media |  | Thomas Model
Absorbents | Diameter (mm) | KT [L/min-mg] | q0 [mg/g] | R^2
AOCMc (clay) | 0.85-2 | 0.0029 | 1.26 | 0.94
AOCMc (clay) | 2-4.75 | 0.0024 | 0.11 | 0.85
AOCMp | 2-4.75 | 0.0014 | 0.4 | 0.92
Pumice substrate | 2-4.75 | 5.29 | 0.00077 | 0.77
AOCMpcc | 0.85-2 | 0.0021 | 0.25 | 0.94
CMpcc, Concrete substrate | 0.85-2 | 0.0022 | 0.24 | 0.98
Biofilter Media | 0.001-10 | 13.09 | 0.0024 | 0.55
UCF - 1 | 0.5-4.75 | 23.62 | 0.0018 | 0.48
UCF - 2 | 0.85-10 | 11.23 | 0.0024 | 0.81
Shale-1 | 2.0-10 | 23.02 | 0.0021 | 0.6
Shale-2 | 0.45-4.5 | 20 | 0.0018 | 0.83

## Capacity of Phosphorus Adsorp.
Absorbents | Diameter (mm) | X/Mb [mg/g] | X/Mexh [mg/g] | Vb [BV] | Vexh [BV]
AOCMc (clay) | 0.85-2 | 0.7 | 1.36 | 680 | 2000
AOCMp | 2-4.75 | 0.0002 | 0.25 | <1 | 1600
Pumice substrate | 2-4.75 | <0.0001 | 0.0046 | <1 | 36
AOCMpcc | 0.85-2 | 0.076 | 0.26 | 200 | 955
CMpcc | 0.85-2 | 0.056 | 0.25 | 120 | 1075
Bioretention Soil Media | 0.001-10 | <0.0001 | 0.012 | <1 | 220
UCF - 1 | 0.5-4.75 | Phosphorus leaching from media
UCF - 2 | 0.85-10 | Phosphorus leaching from media
Expanded Shale-1 | 2.0-10 | Phosphorus leaching from media
Expanded Shale-2 | 0.45-4.5 | <0.0001 | 0.0014 | <1 | 12